## Foglio1
test | number | mass | time | Temperature | Weight
1 | 1 | 0.343 | 60 | 190 | 2160
1 | 2 | 0.35 | 60 | 190 | 2160
1 | 3 | 0.3868 | 60 | 190 | 2160
1 | 4 | 0.3735 | 60 | 190 | 2160
1 | 5 | 0.4 | 60 | 190 | 2160
1 | 6 | 0.4028 | 60 | 190 | 2160
1 | 7 | 0.4059 | 60 | 190 | 2160
2 | 1 | 0.6999 | 30 | 190 | 5000
2 | 2 | 0.5054 | 20 | 190 | 5000
2 | 3 | 0.4731 | 20 | 190 | 5000
2 | 4 | 0.5023 | 20 | 190 | 5000
2 | 5 | 0.5446 | 20 | 190 | 5000
2 | 6 | 0.5253 | 20 | 190 | 5000
2 | 7 | 0.5725 | 20 | 190 | 5000
2 | 8 | 0.5395 | 20 | 190 | 5000
3 | 1 | 0.8246 | 20 | 190 | 7060
3 | 2 | 0.7837 | 20 | 190 | 7060
3 | 3 | 0.9702 | 20 | 190 | 7060
3 | 4 | 1.0286 | 20 | 190 | 7060
4 | 1 | 0.2899 | 30 | 210 | 2160
4 | 2 | 0.3065 | 30 | 210 | 2160
4 | 3 | 0.3162 | 30 | 210 | 2160
4 | 4 | 0.3295 | 30 | 210 | 2160
4 | 5 | 0.3483 | 30 | 210 | 2160
5 | 1 | 0.5561 | 15 | 210 | 5000
5 | 2 | 0.5617 | 15 | 210 | 5000
5 | 3 | 0.5834 | 15 | 210 | 5000
5 | 4 | 0.6079 | 15 | 210 | 5000
5 | 5 | 0.6722 | 15 | 210 | 5000
5 | 6 | 0.7261 | 15 | 210 | 5000
6 | 1 | 1.118 | 15 | 210 | 7060
6 | 2 | 1.2321 | 15 | 210 | 7060
6 | 3 | 1.3134 | 15 | 210 | 7060
6 | 4 | 1.0592 | 15 | 210 | 7060
6 | 5 | 1.1715 | 15 | 210 | 7060
6 | 6 | 1.3631 | 15 | 210 | 7060
7 | 1 | 0.1895 | 10 | 230 | 2160
7 | 2 | 0.263 | 15 | 230 | 2160
7 | 3 | 0.3098 | 20 | 230 | 2160
7 | 4 | 0.3229 | 20 | 230 | 2160
7 | 5 | 0.3347 | 20 | 230 | 2160
7 | 6 | 0.3477 | 20 | 230 | 2160
7 | 7 | 0.3616 | 20 | 230 | 2160
8 | 1 | 0.6827 | 10 | 230 | 5000
8 | 2 | 0.6411 | 10 | 230 | 5000
8 | 3 | 0.6611 | 10 | 230 | 5000
8 | 4 | 0.6407 | 10 | 230 | 5000
8 | 5 | 0.7101 | 10 | 230 | 5000
8 | 6 | 1.5244 | 20 | 230 | 5000
9 | 1 | 1.2277 | 10 | 230 | 7060
9 | 2 | 1.4214 | 10 | 230 | 7060
9 | 3 | 1.2078 | 10 | 230 | 7060
9 | 4 | 1.4543 | 10 | 230 | 7060